## Annotation
Ford finishes are designated by adding the appropriate finish code to the part number as a suffix when a part is released on a program - f.e. W******-S439/442/450.
Active finishes are listed in Finish Specification WX 100 (Worldwide Fastener Standard).
WX 100 contains requirements that apply to all finishes (AIAG CQI-11 or 12).
For each finish, WX 100 lists the material specification and the approved material.
The material specification (WSS-M21P__) contains the full list of requirements for the finish.
Recommended usage acc. to Worldwide Fastener Standard WX100:
S439 Corrosion protective coating, Aluminium organic type (organic coating over an inorganic zinc rich basecoat): Generally used on clips, spring nuts and externally driven bolts or screws for exterior and interior applications. Not recommended for nuts or recessed drive screws. Due to hydraulic lock up in processing, parts with flat surfaces, which may be mated, i.e., flat washers, hex flange nuts, etc. should not use this finish. For recommended usage see Global Fastener Finish Strategy referenced in WX100 paragraph 2.0
S442 Corrosion protective coating, Zinc/Aluminium Basecoat,Lubricated Topcoat: Generally used on nuts and externally driven bolts or screws for exterior and interior applications. Not recommended for recessed drive screws. Due to hydraulic lock up in processing, parts with flat surfaces, which may be mated, i.e., flat washers, should not use this finish. For recommended usage see Global Fastener Finish Strategy referenced in WX100 paragraph 2.0
S450 Electrolytic Zinc-Nickel plate, trivalent chromate, and clear sealer, integral torque control lubricant: Generally used on bolts or screws with internal recess drives, nuts and steel bodied rivets for exterior applications (for blind rivets refer to S450U). Used on pierce/clinch nuts or studs in aluminum panels for “Body in White” applications where corrosion protection for material handling is required. Also used on low hardness washers and grounding applications for exterior applications where hydrogen embrittlement is not a concern. For recommended usage see Global Fastener Finish Strategy referenced in WX100 paragraph 2.0
In case there will be any finding which DOES NOT MEET requirements, there must be approved deviation in place by FORD Site STA Engineer responsible for Tier 1 supplier submitting Checklist.

## Checklist
Checklist - S439/S442/S450 Fastener finishes
Supplier Name: |  |  | Date: |  | Expectation: | Supplier must list evidence to support each expectation.
Supplier Site Code: |  |  | Supplier Self assessment (Y/N): |  | Manufacturing Requirements: | The Manufacturing Requirements listed below are not to be considered all-inclusive.
Supplier Location: |  |  | STA Site / PD Engineer Name: |  | Comments / Evidence: | All Mfg. Requirements shall have documented evidence listed.
Supplier Contact Name: |  |  | STA Site / PD Engineer Phone #: |  | Action Plan | Action plan, Responsible and Due Date required for all yellow and red ratings.
Supplier Contact Phone: |  |  | STA Site / PD Engineer Email:
Supplier Contact email: |  |  | STA / PD Technical Specialist:
Commodity/Program(s):
Process | Expectation | Status | Manufacturing Requirement/Control method | Comments | Action Plan | Responsible | Due Date | Start Date | Completed Date
Production Facility - personel | CQI12 Special Process - Coating System Assesment is done for any applicable organic coating process |  | Team/Person is defined and working on regular CQI12 incl. all applicable CQI 12 Process Tables updates acc. to customer requirements
Production Quality Systems | Supplier has appropriate traceability system throughout the production process |  | Traceability by Lot/Production batch is required.
| Supplier has a documented gauge and test / measurement equipment calibration schedule. |  | 1) All production gauges must have calibration stickers and follow published schedule and/or control plan.
2) Ensure back up measurement equipment / gauges are in place when production equipment is in calibration.
3) All production gauges and inspection equipment must have acceptable measurement system analysis (MSA) results.
Coating | General FORD coating and plating requirements for surface finishes are known and available |  | 1) WX 100 (Finish Specification with Active finishes list) is available at the fastener supplier site and all sub-tier plating or coating sites - contains requirements that apply to all finishes (AIAG CQI-11 or 12); for each finish, WX 100 lists the material specification and the approved material
2) The material specifications WSS-M21P37-A1/S439; WSS-M21P37-A1/S442; WSS-M21P51-A2/S450 contain the full list of requirements for the finish and are available at the fastener supplier site (defined by site code) and all sub-tier plating or coating sites
S439/442 - Dip spin coating | Supplier has to ensure that prior to coating, part is clean. |  | Prior to coating, parts shall be free of oil, scale and similar foreign materials as per WSS-M21P37-A1/WSS-M21P42-A3 section 3.3.2. Coating/Plating supplier shall have documented evaluation method in place.
For surface finish S439 - For parts which must be alkaline cleaned and zinc phosphated, following processes must comply with: 1) Aqueous/Chemical Cleaning - Control chemical concentration and temperature of alkaline and acid cleaners per chemical supplier recommendations. 2) Zinc Phosphate - Control conversion coating according to AIAG CQI-12 Process Table C, Visually inspect phosphate for uniformity, oil, or other defects. Check Cleanliness every 4 hours with copper sulfate or surface tension ink. For copper sulfate solution, after a few seconds of immersion followed by removal, any areas not coated have not been properly cleaned.
For surface finish S439 - For parts which must be degreased and mechanically cleaned (shot blast), following processes must comply with: 3) Mechanical/Shot Blast Cleaning - Control shot size/type, dwell time and blasting force for each part number Process control methods for mechanical/shot blast cleaning shall conform to CQI12 Process Table B. Check Cleanliness every 4 hours with copper sulfate or surface tension ink. For copper sulfate solution, after a few seconds of immersion followed by removal, any areas not coated have not been properly cleaned.
For surface finish S442 - Primary cleaning process will include fine grain zinc phosphate with coating weight 3.2-7.5 g/m^2 or alkaline cleaning and mechanical descaling (shot blasting). Following processes must comply with: 1) Aqueous/Chemical Cleaning Control chemical concentration and temperature of alkaline and acid cleaners per chemical supplier recommendations. 2) Zinc Phosphate: Control conversion coating according to AIAG CQI-12 Process Table C. Visually inspect phosphate for uniformity, oil, or other defects. 3) Mechanical/Shot Blast Cleaning: Control shot size/type, dwell time and blasting force for each part number Process control methods for mechanical/shot blast cleaning shall conform to CQI12 Process Table B. Check Cleanliness every 4 hours with copper sulfate or surface tension ink. For copper sulfate solution, after a few seconds of immersion followed by removal, any areas not coated have not been properly cleaned.
| Basecoat, Topcoat and Total thickness has to be measured and recorded separately if applicable |  | As per Ford Material Perf. Spec. WSS-M21P37-A1 section 3.4.1, S439 Basecoat thickness must be - 7 μm min. Basecoat thickness must be measured using thickness instrument. Process capability for thickness must be established. Measurement frequency must be defined in Control plan. Ford requires at least 5 pcs per batch/lot and/or 5 pcs per shift for each coating line. S439 Topcoat thickness must be - 5 μm min Measure Total coating thickness on flat surface using thickness instrument or calibrated X-ray fluorescence spectroscopy. Process capability for thickness must be established. Measurement frequency must be defined in Control plan. Ford requires at least 5 pcs per batch/lot and/or 5 pcs per shift for each coating line.
As per Ford Material Perf. Spec.WSS-M21P42-A3 section 3.4.1 S442: Basecoat thickness must be - 7 μm min Basecoat thickness must be measured using thickness instrument. Process capability for thickness must be established. Measurement frequency must be defined in Control plan. Ford requires at least 5 pcs per batch/lot and/or 5 pcs per shift for each coating line. S442: Topcoat thickness must be - 2 μm min Measure Total coating thickness on flat surface using thickness instrument or calibrated X-ray fluorescence spectroscopy. Process capability for thickness must be established. Measurement frequency must be defined in Control plan. Ford requires at least 5 pcs per batch/lot and/or 5 pcs per shift for each coating line.
| Basecoat is applied and cured then Topcoat is applied and cured. |  | Supplier has a control method in place to ensure that there´s application of Basecoat and curing first, than application of Topcoat and curing afterwards.
| Supplier has to ensure that required oven curing temperatures are maintained within specified tolerance. |  | As per Ford Material Perf. Spec. WSS-M21P37-A1/WSS-M21P42-A3 section 3.3.3 S439: Typical cure temps 245-255°C (Basecoat), 200-220°C (Topcoat) S442: Typical cure temps 200-260°C (Basecoat), 180-200°C (Topcoat)
| Oven time and temperature must be proven to achieve the required part temperature by Temperature Uniformity Surveys (TUS). The required part temperature is determined by the chemical suppliers recommended cure window. |  | Supplier has technical data sheets available listing the recommended cure window temperature from all coating or plating chemical suppliers.
S450 - Electroplate coating | Supplier has to ensure that prior to coating, part is clean. |  | Prior to coating, the substrate shall be free of oil, dirt and similar foreign materials as per Ford Material Perf. Spec. WSS-M21P51-A2 section 3.3.2. Coating/Plating supplier shall have documented evaluation method in place.
For surface finish S450, Parts must be 1) alkaline or acid cleaned or 2) mechanical/shot blast cleaned, following processes to comply with: 1) Aqueous/Chemical Cleaning - Control chemical concentration and temperature of alkaline and acid cleaner per chemical supplier recommendations. 2) Mechanical/Shot Blast Cleaning - Control shot size/type, dwell time and blasting force for each part number Check Cleanliness every 4 hours with copper sulfate or surface tension ink. For copper sulfate solution, after a few seconds of immersion followed by removal, any areas not coated have not been properly cleaned.
| Supplier has to ensure that Plating composition is acc. to Ford Material Perf. Spec. WSS-M21P51-A2 |  | As per Ford Material Perf. Spec. WSS-M21P51-A2 section 3.5.1 Base alkaline Zn-Ni plating shall have 12-17% Ni after passivate. Ni content measured prior to passivate will be 0.5-2% lower. Plating shall be uniform, homogeneous Zn-Ni alloy throughout. Use of zinc strike not permitted. Measure after passivate using calibrated X-ray fluorescence spectrometers. Ford requires at least 5 pcs per batch/lot and/or 5 pcs per shift for each coating line. Control plan must include Thickness and Composition measurements and should be collected at the same time on the same part.
| Supplier has to ensure that Plating thickness is acc. to Ford Material Perf. Spec. WSS-M21P51-A2 |  | Measure Electroplate plating thickness of Zn-Ni layer on flat surface supported by metallographic screening per ASTM B487, to the following specified tolerances: 1. Electroplate Zn-Ni layer shall have 8-14 μm coating thickness 2. Passivate layer must be present; thickness will be > 50 nm & < 500 nm 3. Sealer must be present; thickness will be > 0.5 μm & < 2 μm
| Supplier has documented part sampling or each part number. |  | Ford requires at least 5 pcs per batch/lot and/or 5 pcs per shift for each coating line, in order to establish process capability. Process capability for thickness must be established. Measurement frequency must be defined in Control plan.

## Summary
Checklist summary
Summary
Green | 0 | #DIV/0!
Yellow | 0 | #DIV/0!
Red | 0 | #DIV/0!
Total | 0 | #DIV/0!
Green | Evidence supports all expectations/requirements.
Yellow | <100% GREEN, -0- RED DOES NOT meet the requirements, containment is in place. Process review indicates that there is sufficient containment of non-conforming product
Red | Any RED element DOES NOT meet the requirements, needs immediate action. Process review indicates that there is a risk of non-conforming product.
Action Plan
Strategy
Next Steps
Site STA Comments
Engaged Senior Leadership at Supplier's corporate (ex. Quality Director)
Last update date:

## Revision Log
Checklist REVISION LOG
Section: | Title | Comments | Lead | Lesson Learned Documents | Effective Date
All | All | Checklist draft created | zkolars2 |  | 2021-07-13
All | All | Rev. 1 | zkolars2 |  | 2021-09-15
All | All | Rev. 2 - allignment w. K. Borg/L. Stefan/F. Reyes/K. Glaza | zkolars2 |  | 2021-10-05
All | All | Rev. 3 - Heading/Spell check | zkolars2 |  | 2021-11-03