## Instructions
CQI-23 Ford Specific Assessment (Applicable to Plastic Injection Molding Processes)
INSTRUCTIONS
A. "CQI-23 Ford Specific Assessment" is an addendum to AIAG CQI-23: Special Process: Molding System Assessment. B. "CQI-23 Ford Specific Assessment" is intended for Ford plastic injection molding supply base. C. The main objective of "CQI-23 Ford Specific Assessment" is to prevent recurrence of quality issues related to plastic injection molded parts by sharing lessons learned and deploying best practices. D. "CQI-23 Ford Specific Assessment" may be used in following scenarios: (a) In conjunction with AIAG CQI-23 self-assessment by plastic injection molding suppliers, Ford Motor Company may choose to conduct an on-site assessment at selected priority supplier sites by using "CQI-23 Ford Specific Assessment" to ensure that the injection molding systems at these sites are robust. (b) Ford Motor Company and its suppliers may use "CQI-23 Ford Specific Assessment" to verify whether a plastic injection molding system is in compliance with Ford Global Manufacturing Standard, W-IMMS: Control of Plastic Injection Molding Processes. Note: "CQI-23 Ford Specific Assessment" provides a workbook in the spreadsheet format for W-IMMS Appendix E: W-IMMS Compliance Checklist. E. Similar to AIAG CQI-23, this document contains the words "shall" and "should". The word “shall” is used to indicate a requirement and the supplier needs to implement corrective actions to address an area that does not meet the requirement. The word “should” is used to indicate a best practice that is recommended to supply base by Ford Motor Company.

## Cover Sheet
Special Process: Plastic Injection Molding
Facility Name:
Address:
Phone Number:
Number of Employees at this Facility: |  | Type(s) of Products at this Facility:
For example: Interior hard trims, Powertrain parts
Captive Molder (Y/N):
Commercial Molder (Y/N):
Date of Assessment:
Date of Previous Assessment:
Date of Re-assessment (if necessary):
Current Quality Certification(s):
Personnel Contacted/Assessment Attendance:
Name | Title | Phone | Email
Auditors/Assessors:
Name | Company | Phone | Email
Total Number of "Shall" or Required Items Assessed: |  |  | #REF!
Number of "Shall" or Required Items with "Not Satisfactory" Findings: |  |  | #REF!
Number of Sections in which All "Shall" or Required Items Are Rated "Not Satisfactory":

## Assessment
APPENDIX E: W-IMMS COMPLIANCE CHECKLIST / CQI-23 FORD SPECIFIC ASSESSMENT (Applicable for Plastic Injection Molding Processes)
Assessment
Expectation Number | Requirements or Recommended Best Practices | Observations / Evidence | N/A | Satisfactory | Not Satisfactory | Recommended Actions
1. PLASTIC PART AND MOLD DESIGN (W-IMMS Section 3)
1.1 | If responsible for part design, or mold design, or both, the molder shall have a product development system that covers each development phase involved. Section 3.2 of W-IMMS shows a list of recommended steps included in a typical product development system. The product development shall include but not limited to following activities: 1) Verify that applicable standards or design rules are followed. The standards or design rules shall be specified, or recommended, or concurred by Ford Motor Company. 2) Unless otherwise specified by Ford engineering, verify material selection by using material data or benchmark to ensure properties such as material compatibility, chemical and environmental (temperature, humidity, weathering) resistance, toughness and other physical and mechanical properties meet design intent. 3) Conduct mold flow simulations per MSOW (Manufacturing Statement of Work) issued by Ford Engineering, review mold flow simulation results, and identify manufacturing risks in the design. 4) Use mold flow simulation to investigate design improvement actions. For example, If unacceptable level of warpage is predicted in a part that is prone to warpage-related quality issue, the molder shall investigate the main factor or factors that cause the warpage and explore mitigation options in part design, mold design, and processing.
1.2 | The molder shall use appropriate assessment tools to assess injection molding preliminary manufacturing risks, mold robustness, and molding process robustness. Specifically, 1) For plastic injection molding preliminary manufacturing feasibility assessment, the molder shall use Appendix A1 - Plastic Injection Molding Preliminary Manufacturing Risk Assessment in W-IMMS. This assessment is based on part design knowledge, mold flow simulations, benchmarking, and lessons learned from surrogates. Note: The molder could use its own assessment tool under the condition that the alternative assessment meets the intent of Appendix A1 and the assessment form is reviewed and concurred by Ford STA ahead of time. 2) For mold robustness assessment, the molder shall use Appendix A2 - Plastic Injection Mold Robustness Assessment in W-IMMS to assess the robustness of production mold during mold tryout. Note: The molder could use its own assessment tool under the condition that the alternative assessment meets the intent of Appendix A2 and the assessment form is reviewed and concurred by Ford STA ahead of time. 3) For molding process robustness assessment, the molder shall use Appendix A3 - Plastic Injection Molding Process Robustness Verification in W-IMMS to assess the robustness of production mold and molding process during mold tryout and process tryout. Note: The molder could use its own assessment molding process robustness under the condition that the alternative assessment meets the intent of Appendix A3 and the assessment form is reviewed and concurred by Ford STA ahead of time.
1.3 | To prevent recurrence of quality issues that are related to the design of part and mold, the molder shall document issues during product launch and in production. Furthermore, the molder shall apply lessons learned from these quality issues to improve future part and mold design.
2. INJECTION MOLDING PROCESS DEVELOPMENT (W-IMMS Section 3)
2.1 | The molder shall have a standardized method to document (and maintain records) process input variables and key process output variables during molding process development. Refer to W-IMMS subsection 3.3.1 "Key Process Variables" for a list of variables.
2.2 | During molding process tryouts, the molder shall capture melt temperature and mold temperature and document molding machine info including barrel capacity and screw type. Furthermore, the molder shall verify that the melt temperature and mold temperature are within the range recommended by material supplier. Note: If the machine barrel capacity used in the tryouts is different from that of the planned home line machine, the molder shall also verify that shot size to barrel capacity ratio follows the 20% - 70% industry rule of thumb.
2.3 | During process development, the molder should establish process input variables by adopting Scientific Molding approach. Refer to W-IMMS subsection 3.3.3 "Establishing Key Process Input Variables". Specifically, a. Temperature settings for barrel, nozzle, and hot manifold (if applicable) b. Screw RPM and back pressure during plastication c. Fill rate (or screw velocity) or rate profile during fill Note: The molder shall avoid "pressure-limited" fill by setting pressure sufficiently high for the fill / injection stage. d. V-P switchover position e. Pack / hold pressure and time f. Cooling water temperature and cooling time
2.4 | During process development, the molder shall perform the following tasks: 1) Establish a process window in term of an process indicator. The indicator may be one of the following: (i) peak cavity pressure or cavity pressure profile (preferred if cavity pressure monitoring is available), (ii) part weight (iii) an equivalent (if both cavity pressure monitoring and accurate part weight measurement are not available). 2) Verify that the process indicator is at or near the middle of the process window when molding parts using the established process setting. 3) Define an production startup window within the established process window to prevent molding process running near the upper or lower limits of the process window. Note: A typical initial startup window could be 60% in the middle of the process window. Refer to W-IMMS subsection 3.3.4 for details.
2.5 | During process development, the molder shall determine or confirm procedures for production startup and restart. The procedures shall include, but not be limited to, a. Heat soak time for machine and mold (barrel, hot manifold if applicable, and mold halves) b. Purging procedure Note: For safety critical applications, treat purge as CC, purge weight shall be developed via a physical test, at component or assembly level) c. The number of initial full shots scraped before taking "first piece" sample Note: For safety critical applications, scraping of initial full shots shall be automatic.
3. MACHINE ROBUSTNESS (W-IMMS Section 3)
3.1 | When selecting molding machines for all Ford products, the molder shall verify that the molding machines meet the following requirements: a. Control and monitor pressure in hydraulic cylinder (for hydraulic molding machines). Pressure transducer has a resolution of 50 psi at the minimum in the operating range. b. Control and monitor screw velocity. The deviation of actual velocity from set velocity is 20% or less in the operating range. c. Control and monitor screw stroke. Position transducer has a resolution of 0.2% of the full stroke at the minimum. d. Control and monitor time. The timers have a resolution of 0.05 seconds at the minimum. e. Monitor fill time, peak pressure, cushion size and cycle time during production.
3.2 | The molder shall ensure that the check ring functions properly by conducting "Check Ring Repeatability Test" or an alternative evaluation method on newly installed machines and on existing machines after long term preventive maintenance. Note 1: Appendix B of W-IMMS (B1.3) provides a frequently used "check ring repeatability test" method. Acceptable criterion of check ring leakage in "check ring repeatability test" is 3% or less. Note 2: Check ring leakage verification frequency for existing molding machines shall be as follows: a. After a check ring assembly repair or replacement event b. As a long-term preventive maintenance action. The frequency of this action may be determined by the molder, but should not be less than once every two years.
3.3 | For hygroscopic materials such as Nylon and Polycarbonate, the molder shall use a regenerative desiccant type dryer. The molder shall select a dryer that has sufficient capacity so that material dwell time meets material vendor recommendation. In addition, the molder shall also determine the minimum material level in the dryer to ensure sufficient dwell time in a continuous molding operation.
4. PROCESS CONTROL AND MONITORING (W-IMMS Section 4)
4.1 | The molder shall have a documented process specification (Master Process Sheet) for key process input and output variables. Refer to W-IMMS subsection 3.3.1 "Key Process Variables" for the list of process variables. If the molder plans to use two or more molding machines (one or more molds), the process specification for key process input variables on each machine may need be adjusted such that melt temperature, plastic pressure, and melt flow rate remain consistent from one machine to another unless the molding machines are identical. Molder shall include process specification (Master Process Sheet) in PPAP documentation list.
4.2 | The molder shall standardize startup routine procedure that includes, but is not limited to, the following details: a. Heat soak (barrel, hot manifold if applicable, and mold halves) b. Opening slide gate on the hopper c. Screw RPM during initial charging d. Purging (for safety critical applications, purge weight is recorded for each production lot and data is available for review) The molder shall also include in the startup procedure mold-specific items. For example, number of discarded initial full shots (after short shots, but before taking "first piece" sample).
4.3 | The molder shall standardize restart procedure after unplanned machine downtime. Below are key items In the restart procedure: a. A threshold downtime within which production can be continued without emptying melt in the barrel and hot manifold. b. A method for people handling the downtime event to capture the duration of the downtime. c. For heat sensitive materials such as Nylon and Polycarbonate, the molder shall verify that the part made at threshold downtime is not brittle compared with that from normal production. d. For restart when downtime duration is longer than the threshold downtime, if the procedure of emptying barrel and hot manifold is to scrap initial shots before resuming production, the amount of melt from the initial shots shall be no less than the amount of melt in the barrel and hot manifold during downtime.
4.4 | Production startup, restart, and material lot change verification 1) At production startup, the molder shall verify the following items: a. Temperature and flow rate of cooling water or other cooling medium b. Key process input variables (per process specification) c. Cavity and vent cleaning d. No gate blockage (for molds with two or more valve gates) e. Material type and grade (colorant and ratio when applicable) f. Moisture content (when applicable) g. Barrel purging, or number of initial shots scraped, or both (when applicable) 2) At production restart after short downtime event (no material change over), the molder shall verify the following items: a. No gate blockage (for molds with two or more valve gates) b. Moisture content (when applicable) c. Barrel purging, or number of initial shots scraped, or both (when applicable) 3) At in-process material lot and color change during production, the molder shall verify the following items: a. Material type and grade (colorant and ratio when applicable) b. Moisture content (when applicable) c. Barrel purging, or number of initial shots scraped, or both (when applicable) d. Color and gloss of molded part (for color change)
4.5 | At production startup and in-process material lot change, the molder shall verify that the molding process is within the established startup window. Note 1: Molding process "startup window" described here is in terms of cavity pressure (cavity pressure profile or peak cavity pressure), or part weight, or an equivalent indicator. Note 2: For large molds, startup verification may be repeated once mold temperature stabilizes.
4.6 | A molder shall monitor process outputs that include key process output variables, part appearance, and part dimensions during a production run. Key process output variables include: a. Moisture content (if applicable) b. Fill time c. Peak hydraulic pressure (for hydraulic machines) d. Cushion size e. Screw recovery time f. Cycle time g. Cavity pressure (part weight if cavity pressure monitoring is not available, or an equivalent indicator if cavity pressure monitoring is not available and part weight monitoring is not feasible) Note 1: Recommended minimum monitoring frequency for key process output variables and critical or significant part dimensions is once every 8 hours. Refer to Appendix C "Recommended Methods and Frequencies for In-process Monitoring" for details. Note 2: Recommended minimum sample size and frequency for appearance monitoring: 1) One part for each inspection; 2) Before and after each color change, material change, or process condition change; 3) Every 8 hours for longer production runs without any changes
4.7 | To develop an effective instruction for first piece and last inspection, the molder shall use a systematic approach to identify and document potential molding defects that would lead to degraded function or no function in assembly or sub-assembly (e.g. presence of flash on a push button). The molder shall also identify part features formed by weak mold components that are susceptible to damage during production (e.g. a small core pin). The molder shall document these potential missing features in the inspection instruction. The molder shall prioritize inspection for these potential molding defects and missing features in First and Last Piece Inspection Work Instruction. The molder should document locations of these potential molding defects and missing features with the aid of a sketch or a picture and label each location with an alphabet or a number. The molder should also specify inspection sequence.
4.8 | Molder shall conduct dimensional layout, especially in scenarios below: For components that are molded with high wear material (e.g. 40% glass fiber), the molder shall identify dimensions that are susceptible to change due to tool wear and conduct dimensional layout to ensure dimensions are in specification at a frequency every 12 months at a minimum. Molder shall also conduct dimensional layout when a part for one vehicle program is used as a carryover part for a new vehicle program.
4.9 | Molder shall conduct first and last piece inspection per inspection instruction established. Specifically, 1) First piece inspection covers dimensions, appearance, prioritized molding defects, as well as presence and integrity of features such as boss, hole, or locator. 2) Last piece inspection covers appearance, prioritized molding defects, and presence and integrity of features such as boss, hole, or locator. 3) For critical applications, the molder shall adopt batch-and-hold control strategy. Unless there is data to prove part dimensions stabilize at a shortly post molding, the molder shall check part dimensions after 24 hours of hold post molding and then release the batch of parts produced.
4.10 | Molder shall track and verify process parameter changes. Specifically, 1) When one or more key process input variables are changed, the molder shall record the event in process change log sheet. 2) When one or more key process input variables are changed in the middle of a production run, the molder shall follow first piece inspection instruction to confirm part quality. 3) When one or more key process input variables are changed to outside of the tolerances in process specification (Master Process Sheet), the molder shall not only confirm part quality, but also verify that the molding process is still within the startup window ( in terms of cavity pressure or part weight).
4.11 | The molding system shall ensure that manufacturing changes are handled properly. Specifically, 1) When a Supplier Request for Engineering Approval requires PV testing and the molder specifies a maximum amount of regrind usage in the molding process, PV samples shall be molded by using the specified maximum amount of regrind. 2) When a Supplier Request for Engineering Approval involves change of supplier or manufacturing site, the molder shall verify the plastic material used at the new supplier or at the new manufacturing site against the signed-off Bill of Material. 3) When a capacity mold or a refurbished mold is put into production, the molder shall complete assembly trial runs and dimensional layout before delivery of production parts.
4.12 | The molding system shall be robust against material contamination. Specifically, 1) The molder shall use material identification labels throughout the molding system including: a. Containers for in in-process material storage that feeds the hopper during a production b. Containers for holding material that is left in the hopper at the end of a production run c. Containers for transporting material that is left in the hopper or in-process storage at the end of a production run 2) If raw material comes in multiple containers (gaylord boxes, bags etc.), at receiving inspection, the molder shall verify material grade and lot number of individual containers. Refer to Section 4.7.1 in W-IMMS (8th edition) for more details. 3) When handling materials (raw material, purchased component, or molded part), whether before production, in production, or after production, the molder shall verify the material by matching material label with that on the work order, on the designated mater transport container, or on the destinated material storage. 4) For parts where raw material is designated as "YC" in DFMEA and "CC" in Control Plan, the molder shall use a barcoding scanning or similar system to verify that correct material is loaded into the molding machine. Refer to Section 4.7.1 in W-IMMS (8th edition) for more details. A waiver of this requirement shall be reviewed and approved by Ford D&R and STA. 5) When supplying material to molding machine and if applicable dryer, the molder shall verify that there is no residual material from previous production in the material supply system. The material supply system include delivery hose and equipment ahead of molding machine. For example, hose, hopper, dryer if applicable, and gravimetric blender if applicable. 6) The molder shall quarantine resins and colorants without proper material identification labels.
4.13 | An injection-molded part in sub-assembly delivered to Ford assembly plant shall be traceable to its molding cavity (if applicable) and week of production, at the minimum, along with material lot, and processing condition. In the case that date marking on individual part is not feasible, traceability may be established for each molding lot by sub-assembly label with molding lot identification code as molded parts are assembled.
5. MOLD AND MACHINE PREVENTIVE MAINTENANCE (W-IMMS Section 5)
5.1 | The molder shall have a preventive maintenance program for production molds. The preventive maintenance program shall cover both short-term and long-term preventive maintenance needs. The molder shall establish the list of preventive maintenance items and frequencies based on benchmarking, recommendations from tool shop, and historical data of the same or similar type of molds. Specifically for vents: 1) The molder shall determine a vent cleaning frequency (e.g. every 4 hours, every 8 hours, or daily) by data. 2) The molder shall conduct vent cleaning per Work Instruction, procedure, or work order 3) The molder shall check vent depth yearly at a minimum as a part of long-term preventive maintenance and correct vent depth by machining when needed. For components molded with high wear material (e.g. 40% glass), PM shall identify features (e.g., diameter of core pin) that are susceptible to wear and include verification of the critical features in PM list.
5.2 | The molder shall identify all moving components and non-permanent features such as ejectors, core pins, and other locations that are susceptible to damage and wear on each new mold. The molder shall verify the integrity of these potential “maintenance trouble” locations before or after each production run. In the case that it is not feasible to verify the integrity of a "maintenance trouble” location directly without disassembling the mold, the molder could assess it indirectly based on the quality of corresponding locations on the molded part.
5.3 | The molding system shall be capable of detecting emerging mold problems and planning for preventive maintenance. Specifically, 1) The system shall ensure that any process parameter change made during a production run to eliminate a molding defect is recorded. The responsible process personnel should mark the parts from the last shot before making process change for responsible maintenance personnel to review. 2) After process change made to eliminate a molding defect, the system shall trigger a mold inspection during or after the production run. 3) After the mold inspection, if it is determined that a mold problem is the root cause of the molding defect, the system shall ensure that either preventive maintenance / repair for the mold is scheduled or the mold is tagged for close monitoring in production.
5.4 | The molder shall have a preventive maintenance program for molding machines. The preventive maintenance program shall cover both short term and long-term maintenance needs. The molder shall establish the list of preventive maintenance items and frequencies based on recommendations from machine vendors and historical data from the same type of machines.
5.5 | The molder shall identify spare part needs for critical components on all production molds and molding machines (as well as other equipment and measuring devices). At the minimum, the molder shall have spare parts on site based on availability, lead-time and the impact to delivery of products to Ford Motor Company.
6. ADDITIONAL GUIDELINES FOR SPECIAL APPLICATIONS AND PROBLEM SOLVING (W-IMMS Sections 6 and 7)
6.1 | The molder shall also follow guidelines if one or more of its molding processes are listed in Section 6 "Additional Guidelines for Special Applications".
6.2 | The molder should use Section 7 "Critical Response List" for recommended problem solving actions when encountering plastic part quality issues.
Note: 1) The word "SHALL" is used to indicate a requirement in W-IMMS. The molder needs to take immediate actions to address any area that is not in compliance with the requirement. 2) The word "SHOULD" is used to indicate a recommended best practice only.
Global
Manufacturing
Standards
W-IMMS (8th Edition)
APPENDIX E: W-IMMS COMPLIANCE CHECKLIST
Issued: 01-Nov-2025
Note on C13: [Threaded comment] Your version of Excel allows you to read this threaded comment; however, any edits to it will get removed if the file is opened in a newer version of Excel. Learn more: https://go.microsoft.com/fwlink/?linkid=870924 Comment: Lets work on the verbiage.

## Action Plan Template
APPENDIX E W-IMMS COMPLIANCE CHECKLIST Ford Specific CQI-23 Assessment - Open Issues Action Plan
File Issued By:
Date Issued:
No. | Concern / Open Issue | Actions Required | Responsible Person | Priority | Target Completion Date | Completion Date | Remarks