## Ford Spec CQI-9 Instructions
Ford Specific CQI-9 requirements
a) | The Ford Specific CQI-9 requirements are a 'checklist' used to provide objective evidence that supplier heat treat processes, regardless of tier level, meet requirements not addressed in AIAG CQI-9 Heat Treat System Assessment.
b) | Use of this document Suppliers: 1. Perform a full CQI-9 assessment per Ford's requirements in Ford specifics to ISO/TS 16949 2. Complete this checklist for Ford Specific CQI-9 requirements ("Ford Specific CQI-9 Req." tab in this document) - see CQI-9 for instructions on completing each column in the checklist 3. Ensure that if any requirements of the assessment is not met, develop action plans to meet all requirements, within 90 days.
c) | Suppliers complete the assessments listed in b) above at least annually and after any heat treat process and/or heat treat equipment changes.
d) | Suppliers are required to keep completed copies of the CQI-9 Heat Treat System Assessment, the completed Ford Specific CQI-9 requirements "checklist", and accompanying corrective action plans, covering the most recent 2 annual assessments. These copies are to be maintained at the supplier location and available to Ford upon request.

## AL Extrusion Press Heat Treat
PROCESS TABLE - ALUMINUM EXTRUSION PRESS HEAT TREATING
All requirements given below are subordinate to engineering specific requirements. The customer may have additional requirements, e.g., inspection testing, greater frequencies, etc. When performing the AIAG CQI-9 job audit, the auditor shall verify heat treater is conforming to the customer's requirements. Continuous furnace frequencies are per lot (work order) or as specified, whichever is more frequent. OK - Complies to requirement NOK - Does not comply to requirement (Explain noncompliance in 'Related AIAG CQI-9 HTSA Question #') NA - Requirement not applicable
Item # | Related CQI-9 3rd Edition HTSA Question # | Category/Process Steps
1 |  | PROCESS AND TEST EQUIPMENT REQUIREMENTS |  |  | OK / NOK / NA
1.1 | 3.1 | Continuous strip charts and/or data loggers are required for temperature sensors.
1.2 | 2.16 3.2 | Laboratory & Test equipment used for product and process testing shall be calibrated annually at a minimum, per the applicable ASTM, ISO, JIS, or approved standard and verified per internal procedure if not specified in the applicable standard.
1.3 | 3.2 | Furnace weigh scales shall be verified quarterly and calibrated annually at a minimum.
1.4 | 3.2 | Refractometers (typically used to check polymer quenchants and washer solutions) shall be verified prior to use (with distilled water) and calibrated annually (per manufacturer's requirements) at a minimum.
2 |  | PYROMETRY |  |  | OK / NOK / NA
2.1 | 3.2 3.3 | For Non-contact Pyrometry: Thermocouples and calibration of thermocouples shall conform to Section P3.1 of AIAG CQI-9. Infrared sensors shall be calibrated annually and verified with contact pyrometers on a weekly basis. The difference shall not exceed +/2oF. For Contact Pyrometry: Thermocouples shall be calibrated 1X at a quarterly frequency.
2.2 | 3.2 3.3 | Calibration of Instrumentation shall conform to AIAG CQI-9 Section P3.2.
2.3 | 3.2 3.3 | CQI-9 requires a System Accuracy Test (SAT) check of the control, monitoring and recording thermocouples per AIAG CQI-9 Section P3.3.
2.4 | 3.4 | Temperature Uniformity Survey (TUS) frequency shall be quarterly and after major rebuild per AIAG CQI-9 Section P3.4 (Not Applicable for Induction Billet Heating System) Temperature Uniformity tolerance for solution and aging furnaces shall be +/- 5oC (+/- 10oF). Temperature Uniformity tolerance for annealing furnaces shall be +/- 15oC (+/- 25oF) Minimum and maximum temperature of the operating range shall be tested. Exception: If the operating range of the Qualified Work Zone is equal to or less than 85oC (155oF) then only one temperature is required to be tested. The test temperature shall be within the operating range of the Qualified Work Zone. For Continuous Furnaces, this requirement applies to the Qualified Work Zone.
2.5 | 3.5 | For Solution Treating and Aging: Recorded temperature(s) shall be controlled within +/- 5oC (or +/- 10oF) of the set point as evidenced by continuous recording pyrometers. Furnace temperature shall be controlled with soak times starting at the lower tolerance limit (as defined above). For Continuous Furnaces, this requirement applies to the Qualified Work Zone.
2.6 | 3.5 | For Annealing Furnaces: Recorded temperature(s) shall be controlled within +/- 10oC (or +/- 15oF) of the set point as evidenced by continuous recording pyrometers. Furnace temperature shall be controlled with soak times starting at the lower tolerance limit (as defined above). For Continuous Furnaces, this requirement applies to the Qualified Work Zone.
3 |  | PROCESS MONITOR FREQUENCIES | Induction Heating System | Gas Furnace | OK / NOK / NA
3.1 | 1.4 2.14 3.16 | An energy monitor or signature monitor is required and shall be equipped with alarms. This requirement applies to each power supply (not per coil). | Continuous monitoring with alarm system set per acceptable limits. In absence of alarm system, sign-off every 2 hours and at the end of the cycle, or each cycle for processes under 2 hours satisfies this requirement.
3.2 | 1.4 2.14 | Billet exit temperature control instrument(s). | 1X per billet at the time billet leaves inductors | 1X per billet prior to the billet exiting the last zone of the furnace
3.3 | 1.4 2.14 | Time elapsed between billet exiting furnace to charge into press container. | 1X per billet | 1X per billet
3.4 | 1.4 2.14 | Press Container temperature | Continuous Monitoring | Continuous Monitoring
3.5 | 1.4 2.14 | Ram Speed | Continuous Monitoring | Continuous Monitoring
3.6 | 1.4 2.14 | Profile orientation, location of the multi-hole dies | 1X per setup | 1X per setup
3.7 | 1.4 2.14 | Extrudate temperature upon exiting the press platen | Continuous monitoring | Continuous monitoring
3.8 | 1.4 2.14 | Time elapsed between extrudate exit from the extrusion die and entry into quench zone | Continuous monitoring as a function of ram speed | Continuous monitoring as a function of ram speed
3.9 | 1.4 2.14 | Extrudate Quench Exit Temperature | Recorded at a predetermined frequency at PPAP. | Recorded at a predetermined frequency at PPAP.
3.1 |  | Quench Media Process Parameters
| 1.4 2.12 2.14 | Temperature | Continuous monitoring with alarm system set per acceptable limits. In absence of alarm system, sign-off every 2 hours and at the end of the cycle, or each cycle for processes under 2 hours satisfies this requirement. Maximum temperature shall not exceed 150oF (66oC)
| 1.4 2.12 2.14 | Quench Media -sprayed | Media Flow Rate and Pressure shall be monitored with alarm system set within +/- 5% of setpoint. In absence of alarm system, sign-off every 2 hours and at the end of the cycle, or each cycle for processes under 2 hours satisfies this requirement. Nozzle pattern (number and direction) are to be defined, verified and logged.
| 1.4 2.12 2.14 | Quench Media - Forced Air | Media Flow Rate shall be monitored with alarm system set within +/- 5% of setpoint. In absence of alarm system, sign-off every 2 hours and at the end of the cycle, or each cycle for processes under 2 hours satisfies this requirement. Distribution pattern is to be defined, verified and logged
| 1.4 2.12 2.14 | Quench Media -Submerged | Continuous monitor of level with alarm or daily documented visual verification.
| 1.4 2.12 2.14 | Agitation | Agitation shall be monitored continuously during the quenching operation with alarm systems set at acceptable limits around appropiate parameter such as amperage drawn. In absence of alarm system, visual check and sign-off every 2 hours satisfies this requirement.
3.11 | 1.4 2.12 2.14 | Quench Delay (Dead Cycle Time) - Time between end of the push of the previous extrusion and the beginning of following extrusion | Control maximum delay time as established during PPAP for every extrusion.
4 |  | IN-PROCESS/FINAL TEST FREQUENCIES |  |  | OK / NOK / NA
4.1 | 1.4 2.15 | Tensile test, Crush, Flare, Bend Test, per customer specification (if specified) | Per ASTM B221/B221M for lot release.
5 |  | QUENCHANT AND SOLUTION TEST FREQUENCIESOCESS/FINAL TEST FREQUENCIES |  |  | OK / NOK / NA
5.1 | 2.12 3.14 | Water Quench Media
|  | Suspended solids | Semi-annually

## Atmosphere Brazing & Sintering
PROCESS TABLE - FURNACE BRAZING AND SINTERING
All requirements given below are subordinate to engineering specific requirements. The customer may have additional requirements, e.g., inspection testing, greater frequencies, etc. When performing the AIAG CQI-9 job audit, the auditor shall verify heat treater is conforming to the customer's requirements. Continuous furnace frequencies are per lot (work order) or as specified, whichever is more frequent. OK - Complies to requirement NOK - Does not comply to requirement (Explain noncompliance in 'Related AIAG CQI-9 HTSA Question #') NA - Requirement not applicable
Item # | Related CQI-9 3rd Edition HTSA Question # | Category/Process Steps
1 |  | PROCESS AND TEST EQUIPMENT REQUIREMENTS |  |  |  | OK / NOK / NA
1.1 | 3.1 3.7 | All furnaces, generators and quench systems shall have temperature indicating instruments, including data acquisition for all thermocouples on furnace muffle and dwell zones used for process control.
1.2 | 3.1 3.7 | Continuous strip charts and/or data loggers are required for temperature and atmosphere monitoring unit, e.g., flowscopes, dew point, oxygen probe, IR gas analyzer, etc.
1.3 | 3.1 | Atmosphere flow meters/indicators are required.
1.4 | 3.2 | Oxygen meters are to be calibrated quarterly with scientific grade tank cylinders ( Range 25ppm and 60ppm )
1.5 | 2.16 3.2 | Laboratory and Test equipment used for product and process testing shall be calibrated annually at a minimum, per the applicable national standard (e.g. ASTM, EN, JIS) or approved equivalent standard, and verified per internal procedure if not specified in the applicable standard.
2 |  | PYROMETRY |  |  |  | OK / NOK / NA
2.1 | 3.2 3.3 | Thermocouples and calibration of thermocouples shall conform to AIAG CQI-9 Section P3.1.
2.2 | 3.2 3.3 | Pyrometry Instrumentation and Calibration of instrumentation shall conform to AIAG CQI-9 Section P3.2.
2.3 | 3.2 3.3 | System Accuracy Test (SAT) check of all control thermocouples per AIAG CQI-9 Section P3.3.
2.4 | 3.4 | Temperature Uniformity Survey (TUS) shall be performed annually and after major rebuild per AIAG CQI-9 Section P3.4. Temperature uniformity tolerance for hardening furnaces shall be +/- 15ºC (or +/- 25ºF).
2.5 | 3.5 | For processes at or above 1000oC (1830oF): Process temperature(s) shall be controlled within +/- 10ºC (or +/- 15ºF) of the set point for processes operating less than 1000ºC (1830ºF) and +/- 20ºC (+/- 35ºF) for processes operating greater than 1000ºC (1830ºF) as evidenced. For Continuous Furnaces, this requirement applies to Qualified Work Zone.
2.6 | 3.5 | For processes at or above 1000oC (1830oF): Process temperature(s) shall be controlled within +/- 10ºC (or +/- 15ºF) of the set point for processes operating less than 1000ºC (1830ºF) and +/- 20ºC (+/- 35ºF) for processes operating greater than 1000ºC (1830ºF) as evidenced. For Continuous Furnaces, this requirement applies to Qualified Work Zone.
3 |  | PROCESS MONITOR FREQUENCIES | Batch Furnace | Continuous Furnace | Atmosphere Generation | OK / NOK / NA
3.1 | 1.4 2.14 | Monitor primary temperature control instrument(s). | Continuous recording with sign-off every 2 hours or each batch for processes under 2 hours. Alarm systems (if set per limits in 2.5) satisfy the sign-off requirement. | Continuous recording with sign-off every 2 hours or each lot for processes under 2 hours). Alarm systems (if set per limits in 2.5) satisfy the sign-off requirement | One of the three options is required. (1) Record temperature 2x per shift or after any change. (2) Continuously record temperature and sign-off 2x per shift or after any change. (3) Alarm system on temperature controller (if set per limits in 2.5) satisfy the sign-off requirement.
3.2 |  | Monitor INERT atmosphere. |  |  | One of the three options is required. (1) Record value(s) representing atmosphere 2x per shift. (2) Continuously record value(s) representing atmosphere and sign-off 2x per shift. (3) Alarm system on atmosphere controller (if set to acceptable limits) satisfy the sign-off requirements.
3.3 | 1.4 2.14 3.7 | Monitor primary furnace atmosphere control(s) Flow rates. | Flow Rates are digitally controlled as well as secondary manual valve controlled. | One of the three options is required. (1) Record value(s) representing atmosphere 2x per shift or after any change. (2) Continuously record value(s) representing atmosphere and sign-off 2x per shift or after any change. (3) Alarm system on atmosphere controller (if set to acceptable limits) satisfy the sign-off requirement | One of the three options is required. (1) Record value(s) representing atmosphere 2x per shift or after any change. (2) Continuously record value(s) representing atmosphere and sign-off 2x per shift or after any change. (3) Alarm system on atmosphere controller (if set to acceptable limits) satisfy the sign-off requirement.
3.4 | 1.4 2.14 3.7 3.8 | Verify and document primary atmosphere control method by back-up method. | Daily | Daily
3.5 | 1.4 2.14 | Monitor time in furnace, cycle time or belt speed. | Each batch | Twice/shift & after any change in the belt speed.
3.6 | 1.4 2.14 | Verify and document belt speed by backup method (e.g. ruler and stopwatch). |  | Monthly
3.7 | 1.4 2.7 | Monitor part fixturing/orientation and gap control, load size or loading rate as applicable. | Each batch | Twice/shift & after any change in loading rate.
3.8 | 1.4 2.12 | Cooling Process Parameters - Water Jacket
|  | Temperature of water exchange system for cooling chamber and flow rate | One of the three options is required. (1) Record temperature per batch or 2x per shift whichever is more frequent. (2) Continuously record temperature and sign-off per batch or 2x per shift whichever is more frequent. (3) Alarm system on temperature controller (if set to acceptable limits) satisfy the sign-off requirement. | One of the three options is required. (1) Record temperature 2x per shift or after any change. (2) Continuously record temperature and sign-off 2x per shift or after any change. (3) Alarm system on temperature controller (if set to acceptable limits) satisfy the sign-off requirement.
4 |  | IN-PROCESS/FINAL TEST FREQUENCIES |  |  |  | OK / NOK / NA
4.1 | 1.4 2.15 | Microstructure shall be checked at a minimum magnification of 100x by a qualified technician and data will be kept for minimum of 1 year for review by OEM ( pictures / measurements ) | Per customer requirement as specified in control plan (e.g. excessive Silicon diffusion into core of brazed aluminum alloy). | Per customer requirement as specified in control plan (e.g. excessive Silicon diffusion into core of brazed aluminum alloy).
4.2 | 1.4 2.15 | Filler material diffusion less than 15% at the hottest location of the part, determined microstructurally. (Brazing Specific) | Per customer requirement as specified in control plan. | Per customer requirement as specified in control plan.
4.3 | 1.4 2.15 | Mechanical Testing (e.g. Leak ,Torque, Compression, Bend, Deflection etc. ) | Per customer requirement as specified in control plan. | Per customer requirement as specified in control plan.
4.4 | 1.4 2.15 | Apparent Hardness (Sintering Specific) | Each batch | Twice/shift & after any change.
4.5 | 1.4 2.15 | Part cleaniness prior to assembly, and filler metal integrity | Beginning of shift & after any change | Beginning of shift & after any change
4.6 | 1.4 2.15 | Visual Check (Brazing Specific) | 100% visual for proper braze | 100% visual for proper braze
4.7 | 1.4 2.15 | Teardown analysis per customer engineering specification for brazing defects checks e.g. incomplete braze, cold, fillet size/fill, under/overflux, discoloration, fin wicks, burns, porosity etc. (Brazing Specific) | Each batch | 1X per shift